## Sheet1
SAMPLE | SAMPLE TYPE | X | Y | Z | SiO2 (%) | Al2O3 (%) | Fe2O3 (%) | MnO (%) | MgO (%) | CaO (%) | Na2O (%) | K2O (%) | TiO2 (%) | P2O5 (%) | Cr2O3 (%) | LOI (%) | Total (%) | Nb/Y | Zr/TiO₂ | Sc (ppm) | Be (ppm) | V (ppm) | Cr (ppm) | Co (ppm) | Ni (ppm) | Cu (ppm) | Zn (ppm) | Ga (ppm) | Ge (ppm) | As (ppm) | Rb (ppm) | Sr (ppm) | Y (ppm) | Zr (ppm) | Nb (ppm) | Mo (ppm) | Ag (ppm) | In (ppm) | Sn (ppm) | Sb (ppm) | Cs (ppm) | Ba (ppm) | La (ppm) | Ce (ppm) | Pr (ppm) | Nd (ppm) | Sm (ppm) | Eu (ppm) | Gd (ppm) | Tb (ppm) | Dy (ppm) | Ho (ppm) | Er (ppm) | Tm (ppm) | Yb (ppm) | Lu (ppm) | Hf (ppm) | Ta (ppm) | W (ppm) | Tl (ppm) | Pb (ppm) | Bi (ppm) | Th (ppm) | U (ppm) | S (ppm) | Hg (ppm) | Li (ppm) | Se (ppm) | Cd (ppm) | Au (ppm)
CGR19-081 | Andesite | 1141418.1 | 1162689.2 | 1584.8331 | 49.3 | 15.35 | 13.6 | 0.18 | 7.31 | 10.1 | 2.4 | 0.45 | 1.13 | 0.1 | 0.022 | 0.05 | 100.03 | 0.216346 | 0.007168 | 23 | 0 | 264 | 40 | 14 | 12 | 62 | 62 | 19.9 | <5 | 5.1 | 30 | 616 | 21 | 92 | 5 | 1 | 0.5 | 0.102 | 3.77 | 0.21 | 0.52 | 164 | 13.3 | 24.9 | 3.24 | 13.7 | 3.77 | 1.35 | 4.25 | 0.67 | 4.04 | 0.84 | 2.41 | 0.36 | 2.24 | 0.34 | 2.6 | 0.3 | 1 | 0.04 | 6 | 1.04 | 2.32 | 1.26 | 2.08 | 0.006 | 10 | 1.5 | <0.5 | 0
CGR18-016 | Andesite | 1139937.6 | 1162886.3 | 1620.20532 | 48 | 16.65 | 12.5 | 0.18 | 4.59 | 10.2 | 2.64 | 2.3 | 0.91 | 0.65 | 0.003 | 2.29 | 101.1 | 0.191235 | 0.01022 | 8 | 0 | 127 | 240 | 9 | 5 | 164 | 50 | 20.6 | <5 | 1.1 | 52 | 1060 | 18.7 | 125 | 5.6 | 4 | <0.5 | 0.013 | 3.76 | 0.13 | 0.42 | 979 | 16.3 | 31.2 | 4.1 | 16.6 | 3.76 | 1.11 | 3.62 | 0.55 | 3.32 | 0.72 | 2.1 | 0.33 | 2.09 | 0.34 | 3.4 | 0.4 | 1 | <0.02 | 12 | 0.04 | 4.06 | 1.51 | 0.02 | <0.005 | 10 | 0.3 | <0.5 | 0
CGR18-017 | Andesite | 1139906.9 | 1162864.8 | 1561.09904 | 48.6 | 16.95 | 12 | 0.23 | 4.68 | 10.9 | 2.81 | 2.27 | 0.93 | 0.66 | 0.003 | 1.73 | 101.94 | 0.181818 | 0.010323 | 13 | 0 | 175 | 20 | 17 | 5 | 116 | 65 | 19.7 | <5 | 1.2 | 59.5 | 994 | 15.8 | 93 | 4.7 | 2 | <0.5 | 0.016 | 3.59 | 0.15 | 0.22 | 1485 | 16.3 | 31.4 | 4 | 16 | 3.59 | 1.14 | 3.43 | 0.5 | 3.09 | 0.6 | 1.77 | 0.25 | 1.62 | 0.27 | 2.7 | 0.4 | 1 | <0.02 | 12 | 0.07 | 2.74 | 1.42 | 0.64 | 0.006 | 10 | 0.9 | <0.5 | 0
CGR18-028 | Andesite | 1140345.4 | 1161995.8 | 1845.57299 | 49.1 | 16.9 | 9.18 | 0.12 | 4.63 | 9.12 | 3.71 | 0.85 | 0.91 | 0.63 | 0.004 | 3.9 | 99.16 | 0.209402 | 0.00989 | 8 | 0 | 125 | 20 | 11 | 4 | 202 | 64 | 21.1 | <5 | 0.8 | 72.6 | 1080 | 19.4 | 112 | 5.7 | 3 | 0.5 | 0.023 | 4.35 | 0.11 | 0.53 | 1110 | 19.1 | 35.8 | 4.66 | 19.1 | 4.35 | 1.24 | 3.99 | 0.59 | 3.5 | 0.68 | 2.15 | 0.32 | 2.13 | 0.33 | 3.1 | 0.5 | 1 | 0.03 | 9 | 0.05 | 4.12 | 1.73 | 0.04 | 0.006 | 10 | 0.3 | <0.5 | 0
CGR18-047 | Andesite | 1140997.8 | 1161469.2 | 1706.74261 | 51.3 | 17.45 | 8.76 | 0.19 | 3.1 | 8.95 | 3.04 | 0.96 | 0.58 | 0.47 | <0.002 | 6.03 | 101.06 | 0.188172 | 0.012931 | 7 | 0 | 108 | 20 | 6 | 3 | 207 | 36 | 21 | <5 | 0.7 | 57.2 | 1140 | 18.7 | 123 | 5.9 | 2 | <0.5 | 0.017 | 4.11 | 0.1 | 0.4 | 1120 | 19.3 | 38.6 | 4.91 | 19.2 | 4.11 | 1.22 | 3.63 | 0.54 | 3.21 | 0.69 | 2 | 0.32 | 2 | 0.35 | 3.2 | 0.5 | 1 | 0.02 | 8 | 0.03 | 4.41 | 1.63 | 0.02 | <0.005 | 10 | 0.2 | <0.5 | 0
CGR18-067 | Andesite | 1140167.4 | 1162648.8 | 1472.37149 | 48.3 | 15.9 | 12.7 | 0.06 | 5.49 | 6.99 | 2.21 | 2.39 | 0.99 | 0.52 | 0.007 | 3.59 | 99.24 | 0.183406 | 0.008081 | 8 | 0 | 110 | 10 | 9 | 4 | 219 | 62 | 21.4 | <5 | 0.7 | 63.6 | 1110 | 19.6 | 117 | 6.1 | 2 | <0.5 | 0.03 | 4.3 | 0.08 | 0.37 | 1155 | 18.7 | 36.7 | 4.75 | 19 | 4.3 | 1.19 | 4.05 | 0.59 | 3.26 | 0.7 | 2.16 | 0.32 | 2.08 | 0.34 | 3.1 | 0.4 | 9 | 0.03 | 6 | 0.03 | 4.15 | 1.47 | 0.04 | 0.005 | 10 | 0.3 | <0.5 | 0
CGR19-053 | Quartz-Monzonite | 1140174.2 | 1162331.2 | 1663.56975 | 59.3 | 17.75 | 5.51 | 0.14 | 1.84 | 6.35 | 4.4 | 3.08 | 0.54 | 0.28 | 0.031 | 1.76 | 101.21 | 0.299465 | 0.023148 | 7 | 0 | 106 | 10 | 7 | 4 | 174 | 52 | 21.2 | <5 | 0.6 | 72.2 | 1055 | 18.4 | 113 | 6.4 | 2 | 0.7 | 0.035 | 3.98 | 0.1 | 0.55 | 1110 | 18.6 | 35.6 | 4.5 | 18.3 | 3.98 | 1.15 | 3.5 | 0.53 | 3.15 | 0.66 | 1.89 | 0.29 | 1.88 | 0.32 | 3 | 0.4 | <1 | 0.04 | 9 | 0.09 | 4.19 | 1.62 | 0.05 | <0.005 | 10 | 0.2 | <0.5 | 0
CGR19-064 | Quartz-Monzonite | 1140182.6 | 1162320.7 | 1648.8115 | 59.3 | 17.75 | 5.81 | 0.13 | 1.81 | 5.92 | 4.31 | 3.48 | 0.53 | 0.29 | 0.002 | 0.99 | 100.56 | 0.293814 | 0.021132 | 10 | 0 | 155 | 10 | 15 | 13 | 1455 | 43 | 21 | <5 | 2.1 | 7.7 | 960 | 19.5 | 113 | 6.1 | 12 | 0.6 | 0.069 | 3.95 | 0.1 | 0.25 | 392 | 16.9 | 34.5 | 4.47 | 17.7 | 3.95 | 1.24 | 3.99 | 0.57 | 3.52 | 0.73 | 2.13 | 0.31 | 1.95 | 0.32 | 2.9 | 0.5 | 1 | 0.04 | 9 | 0.09 | 4.25 | 1.75 | 0.17 | <0.005 | 10 | 1.4 | <0.5 | 0
CGR19-079 | Quartz-Monzonite | 1140131.602 | 1162441.834 | 1586.008 | 59.5 | 17.35 | 5.25 | 0.06 | 1.91 | 7.51 | 5.33 | 0.51 | 0.57 | 0.35 | <0.002 | 1.14 | 99.63 | 0.312821 | 0.019825 | 12 | 0 | 180 | 10 | 11 | 3 | 126 | 43 | 20.8 | <5 | 2.1 | 71.1 | 904 | 19.6 | 114 | 6.1 | 2 | <0.5 | 0.008 | 4.46 | 0.1 | 0.85 | 1110 | 24.4 | 45.1 | 5.42 | 20.8 | 4.46 | 1.4 | 4.21 | 0.59 | 3.63 | 0.76 | 2.07 | 0.33 | 1.93 | 0.33 | 3 | 0.9 | 61 | 0.19 | 7 | 0.06 | 4.06 | 1.85 | 1.13 | <0.005 | 10 | 1.5 | <0.5 | 0
CGR19-080 | Quartz-Monzonite | 1140421.0 | 1162116.5 | 1713.07647 | 55.9 | 17.15 | 7.69 | 0.08 | 2.52 | 4.95 | 3.57 | 2.99 | 0.62 | 0.4 | <0.002 | 2.72 | 98.81 | 0.311224 | 0.018387 | 30 | 0 | 324 | 160 | 56 | 151 | 167 | 100 | 21.2 | <5 | 0.8 | 12.2 | 169.5 | 20.8 | 81 | 4.5 | 1 | <0.5 | 0.017 | 3.16 | <0.05 | 0.54 | 144 | 8.3 | 18.7 | 2.45 | 10.8 | 3.16 | 1.01 | 3.56 | 0.6 | 3.87 | 0.86 | 2.4 | 0.34 | 2.07 | 0.31 | 2.2 | 0.3 | 1 | 0.08 | 3 | 0.02 | 1.52 | 0.45 | 0.03 | <0.005 | 10 | 0.2 | 0.5 | 0
CGR18-003 | Quartz-Monzonite | 1140487.568 | 1162341.9 | 1433.06868 | 50.4 | 15.45 | 11.45 | 0.11 | 4.44 | 8.93 | 3.38 | 2.77 | 0.87 | 0.45 | 0.005 | 1 | 99.43 | 0.263636 | 0.011494 | 29 | 0 | 321 | 50 | 11 | 27 | 150 | 54 | 18.4 | <5 | 3.3 | 65.2 | 852 | 22 | 100 | 5.8 | 4 | <0.5 | 0.014 | 4.26 | 0.11 | 0.63 | 756 | 19.1 | 35.6 | 4.58 | 19.3 | 4.26 | 1.44 | 3.9 | 0.69 | 4.11 | 0.78 | 2.42 | 0.35 | 2.38 | 0.29 | 2.6 | 0.3 | 1 | 0.05 | 2 | 0.06 | 2.53 | 1.03 | 0.2 | <0.005 | 10 | 0.5 | 0.6 | 0
CGR18-025 | Quartz-Monzonite | 1140108.282 | 1162428.574 | 1478.628 | 61.3 | 17.2 | 6.03 | 0.06 | 2.19 | 6.26 | 5.54 | 0.68 | 0.57 | 0.38 | 0.002 | 1.36 | 101.72 | 0.261468 | 0.021579 | 28 | 0 | 335 | 30 | 20 | 15 | 132 | 70 | 19.4 | <5 | 5.5 | 51.7 | 973 | 25.1 | 93 | 4.8 | 1 | 0.5 | 0.022 | 4.83 | 0.41 | 0.39 | 675 | 18 | 37.8 | 5.02 | 22.3 | 4.83 | 1.61 | 5.07 | 0.87 | 4.44 | 0.97 | 2.61 | 0.37 | 2.3 | 0.35 | 2.5 | 0.3 | 1 | 0.02 | 2 | 0.06 | 2.04 | 1.08 | 0.11 | <0.005 | <10 | 0.3 | 0.8 | 0
CGR18-031 | Quartz-Monzonite | 1140194.0 | 1162435.2 | 1698.95715 | 61.1 | 17.6 | 4.13 | 0.06 | 2.11 | 5.82 | 5.39 | 0.57 | 0.58 | 0.32 | <0.002 | 1.11 | 98.95 | 0.300469 | 0.020172 | 29 | 0 | 348 | 30 | 31 | 14 | 128 | 85 | 19.4 | <5 | 3.9 | 53.8 | 1015 | 25.3 | 96 | 4.6 | 1 | <0.5 | 0.01 | 4.75 | 0.22 | 0.42 | 641 | 18.7 | 38.5 | 4.95 | 22.6 | 4.75 | 1.44 | 5.54 | 0.87 | 4.56 | 0.87 | 2.84 | 0.36 | 2.61 | 0.36 | 2.7 | 0.2 | 2 | 0.04 | 8 | 0.02 | 2.18 | 0.95 | 0.08 | <0.005 | <10 | 0.5 | 0.7 | 0
CGR18-038 | Quartz-Monzonite | 1140359.1 | 1162215.0 | 1739.88283 | 57.1 | 17.25 | 7.42 | 0.09 | 2.46 | 6 | 3.73 | 3.95 | 0.63 | 0.38 | <0.002 | 0.93 | 100.19 | 0.28934 | 0.019841 | 11 | 0 | 186 | 20 | 10 | 25 | 3350 | 47 | 21 | <5 | 1.7 | 11.6 | 930 | 21.8 | 123 | 5.7 | 28 | 1.1 | 0.123 | 4.51 | 0.12 | 0.26 | 328 | 20 | 40 | 5.17 | 21.4 | 4.51 | 1.37 | 4.12 | 0.65 | 3.69 | 0.76 | 2.13 | 0.35 | 2.19 | 0.34 | 3.1 | 0.3 | <1 | 0.03 | 5 | 0.09 | 3.49 | 1.42 | 0.38 | <0.005 | 10 | 2.4 | <0.5 | 0
CGR18-040 | Quartz-Monzonite | 1140207.4 | 1162439.4 | 1343.76085 | 58.9 | 16.8 | 4.94 | 0.06 | 2.01 | 8.4 | 5.08 | 0.62 | 0.56 | 0.34 | <0.002 | 1.25 | 99.09 | 0.302885 | 0.021964 | 25 | 0 | 281 | 40 | 24 | 12 | 134 | 63 | 20.2 | <5 | 3.1 | 25.6 | 731 | 23.4 | 90 | 4.9 | 1 | <0.5 | 0.013 | 4.54 | 0.11 | 0.36 | 287 | 20.5 | 39.5 | 5.35 | 23.8 | 4.54 | 1.83 | 5.69 | 0.8 | 4.37 | 0.93 | 2.56 | 0.35 | 2.19 | 0.29 | 2.5 | 0.2 | 1 | 0.06 | 3 | 0.14 | 2.28 | 1.14 | 2.78 | <0.005 | 10 | 2.1 | 0.7 | 0
CGR18-045 | Quartz-Monzonite | 1140240.6 | 1162398.1 | 1025.59119 | 58.8 | 17.15 | 6.48 | 0.13 | 2.09 | 6.3 | 3.96 | 2.68 | 0.58 | 0.32 | <0.002 | 0.43 | 99.15 | 0.277228 | 0.020517 | 11 | 0 | 129 | 10 | 23 | 13 | 6540 | 71 | 22.7 | <5 | 1.8 | 13 | 1020 | 21.3 | 117 | 6.4 | 75 | 2.3 | 0.262 | 3.77 | 0.09 | 0.25 | 325 | 16 | 33.1 | 4.23 | 18.4 | 3.77 | 1.39 | 3.55 | 0.55 | 4.14 | 0.72 | 2.38 | 0.37 | 2.12 | 0.32 | 2.7 | 0.3 | 1 | 0.02 | 10 | 0.13 | 4.15 | 1.25 | 0.84 | <0.005 | <10 | 7.4 | 0.8 | 0
CGR18-046 | Quartz-Monzonite | 1140997.8 | 1161469.2 | 1700 | 51.6 | 16.7 | 6.18 | 0.23 | 1.92 | 8.02 | 1.8 | 2.49 | 0.55 | 0.34 | <0.002 | 9.32 | 99.31 | 0.297561 | 0.021818 | 8 | 0 | 69 | 10 | 11 | 10 | 1920 | 34 | 20.2 | <5 | 0.5 | 75.8 | 605 | 15.5 | 124 | 5.9 | 18 | 2.4 | 0.094 | 2.34 | 0.1 | 1.36 | 197 | 10.5 | 20 | 2.6 | 12.5 | 2.34 | 0.76 | 2.61 | 0.37 | 2.56 | 0.51 | 1.69 | 0.23 | 1.78 | 0.32 | 3.3 | 0.3 | 2 | 0.2 | 6 | 0.06 | 4.04 | 2.74 | 0.23 | <0.005 | 20 | 2.2 | <0.5 | 0
CGR18-078 | Quartz-Monzonite | 1140186.8 | 1162315.3 | 1641.46818 | 60.5 | 17.7 | 5.43 | 0.17 | 1.79 | 5.9 | 4.43 | 3.37 | 0.53 | 0.28 | <0.002 | 1.07 | 101.41 | 0.305 | 0.023962 | 7 | 0 | 117 | 10 | 6 | 3 | 94 | 48 | 20.4 | <5 | 0.5 | 52.3 | 1090 | 19.4 | 145 | 6 | 2 | <0.5 | 0.01 | 3.25 | 0.09 | 0.2 | 881 | 17 | 33.6 | 4.46 | 19 | 3.25 | 1.1 | 3.49 | 0.5 | 3.2 | 0.65 | 1.88 | 0.28 | 2.33 | 0.32 | 3.6 | 0.3 | 1 | <0.02 | 6 | 0.03 | 4.45 | 1.37 | 0.02 | <0.005 | 10 | 0.2 | <0.5 | 0
CGR18-086 | Quartz-Monzonite | 1140215.7 | 1162178.1 | 1730.72962 | 54.2 | 14.9 | 11 | 0.08 | 3.79 | 4.29 | 3.22 | 2.16 | 0.7 | 0.44 | 0.005 | 5.25 | 100.1 | 0.285047 | 0.014429 | 7 | 0 | 118 | 10 | 8 | 3 | 79 | 54 | 20.5 | <5 | 0.5 | 66.6 | 1045 | 21.4 | 123 | 5.9 | 2 | <0.5 | 0.01 | 3.9 | 0.06 | 0.3 | 1120 | 18.7 | 37.5 | 4.61 | 19.4 | 3.9 | 1.17 | 3.77 | 0.51 | 3.8 | 0.77 | 2.42 | 0.36 | 2.16 | 0.3 | 3 | 0.3 | 1 | 0.02 | 6 | 0.03 | 4.56 | 1.39 | 0.02 | <0.005 | 10 | 0.2 | 0.5 | 0
CGR18-030 | Quartz-Monzonite | 1140131.602 | 1162441.834 | 1471.358 | 60.3 | 16.25 | 5.9 | 0.05 | 1.93 | 5.2 | 5.39 | 0.5 | 0.55 | 0.47 | <0.002 | 2.52 | 99.24 | 0.36715 | 0.022909 | 12 | 0 | 182 | 10 | 9 | 5 | 185 | 48 | 19.6 | <5 | 0.9 | 69.7 | 960 | 19.7 | 125 | 5.7 | 3 | <0.5 | 0.012 | 3.31 | 0.09 | 0.39 | 1235 | 20.4 | 37.6 | 4.58 | 18.2 | 3.31 | 1.22 | 3.57 | 0.55 | 3.29 | 0.65 | 2.01 | 0.34 | 2.09 | 0.34 | 3.6 | 0.4 | 1 | <0.02 | 6 | 0.04 | 4.35 | 2 | 0.03 | <0.005 | 10 | 0.2 | <0.5 | 0
CGR19-005 | Quartz-Diorite | 1140224.8 | 1162641.8 | 1915.30625 | 61.8 | 17.9 | 5.12 | 0.03 | 1.71 | 4.16 | 3.95 | 3.4 | 0.5 | 0.26 | <0.002 | 2.71 | 101.79 | 0.340782 | 0.0258 | 12 | 0 | 151 | 10 | 7 | 14 | 213 | 26 | 20.2 | <5 | 1.6 | 9.8 | 967 | 20.8 | 123 | 6.3 | 4 | <0.5 | 0.009 | 3.4 | 0.06 | 0.32 | 271 | 15.3 | 34 | 4.59 | 19.5 | 3.4 | 1.35 | 4.14 | 0.59 | 3.27 | 0.75 | 2.06 | 0.37 | 2.12 | 0.29 | 2.9 | 0.3 | 1 | <0.02 | <2 | 0.04 | 4.44 | 1.32 | 0.1 | <0.005 | 10 | 0.6 | <0.5 | 0
CGR19-066 | Quartz-Diorite | 1140433.156 | 1162525.605 | 1611.33 | 61.3 | 17.55 | 5.48 | 0.07 | 1.5 | 5.05 | 4.31 | 3.63 | 0.49 | 0.24 | 0.002 | 1.21 | 101.08 | 0.315508 | 0.025102 | 7 | 0 | 112 | 10 | 6 | 2 | 76 | 39 | 20.4 | <5 | 0.6 | 65.9 | 1025 | 19.1 | 128 | 5.7 | 1 | <0.5 | 0.007 | 3.69 | 0.06 | 0.29 | 1140 | 21.1 | 39.9 | 5.2 | 20.1 | 3.69 | 1.26 | 3.32 | 0.59 | 3.04 | 0.66 | 1.96 | 0.32 | 1.81 | 0.3 | 3.5 | 0.4 | 1 | <0.02 | 6 | 0.01 | 4.37 | 1.55 | 0.02 | <0.005 | 10 | 0.2 | <0.5 | 0
CGR19-067 | Quartz-Diorite | 1140132.488 | 1162482.198 | 1603.5 | 59.7 | 17.45 | 5.51 | 0.11 | 1.48 | 5.41 | 4.5 | 3.56 | 0.51 | 0.26 | <0.002 | 0.8 | 99.55 | 0.311224 | 0.022941 | 6 | 0 | 114 | 10 | 9 | 2 | 107 | 20 | 19.8 | <5 | 0.2 | 58.4 | 1025 | 19.1 | 127 | 5.9 | 1 | <0.5 | 0.012 | 3.48 | <0.05 | 0.23 | 891 | 21 | 40.1 | 4.94 | 20.3 | 3.48 | 1.19 | 3.33 | 0.54 | 3.43 | 0.72 | 1.78 | 0.33 | 1.82 | 0.32 | 3.4 | 0.5 | 2 | <0.02 | <2 | 0.07 | 4.54 | 0.98 | 0.29 | <0.005 | <10 | 0.5 | <0.5 | 0
CGR19-068 | Quartz-Diorite | 1140132.488 | 1162482.198 | 1600 | 61.4 | 17.1 | 5.74 | 0.09 | 1.42 | 4.95 | 4.34 | 3.69 | 0.48 | 0.25 | <0.002 | 1 | 100.7 | 0.347826 | 0.023542 | 7 | 0 | 144 | 10 | 7 | 1 | 37 | 31 | 19 | <5 | 0.3 | 68.7 | 885 | 16.9 | 120 | 5.5 | 2 | <0.5 | 0.008 | 3.37 | 0.06 | 0.46 | 1030 | 18.4 | 37.2 | 4.78 | 17.9 | 3.37 | 1.23 | 3.45 | 0.46 | 2.9 | 0.56 | 1.8 | 0.25 | 1.58 | 0.29 | 2.9 | 0.5 | <1 | 0.02 | 6 | 0.03 | 4.59 | 1.23 | 0.02 | <0.005 | 10 | <0.2 | <0.5 | 0
CGR18-034 | Quartz-Diorite | 1140209.808 | 1162546.998 | 1768.747 | 64.3 | 17.65 | 3.03 | 0.04 | 2.19 | 3.42 | 5.86 | 1.41 | 0.52 | 0.28 | <0.002 | 2.6 | 101.39 | 0.380645 | 0.023846 | 9 | 0 | 140 | 10 | 15 | 1 | 80 | 102 | 18.6 | <5 | 0.1 | 73.7 | 575 | 20.5 | 120 | 6.1 | 1 | <0.5 | 0.027 | 4.33 | 0.11 | 1.61 | 760 | 21.8 | 42.7 | 5.54 | 21.1 | 4.33 | 1.36 | 4.42 | 0.65 | 3.54 | 0.64 | 2.47 | 0.3 | 2.12 | 0.34 | 2.8 | 0.4 | 1 | 0.05 | 4 | 0.02 | 3.52 | 1.38 | 0.02 | <0.005 | 20 | 0.4 | <0.5 | 0
CGR18-036 | Quartz-Diorite | 1140285.1 | 1162242.5 | 1724.50656 | 61.4 | 17.6 | 5.25 | 0.1 | 1.49 | 5.72 | 4.71 | 3.24 | 0.5 | 0.22 | <0.002 | 0.46 | 100.91 | 0.309278 | 0.029 | 11 | 0 | 189 | 10 | 21 | 5 | 136 | 119 | 20.5 | <5 | 0.2 | 24.5 | 1310 | 18.6 | 75 | 3.5 | 1 | <0.5 | 0.042 | 3.94 | 0.15 | 1.6 | 691 | 16.4 | 31.9 | 3.96 | 17.1 | 3.94 | 1.22 | 3.54 | 0.53 | 3.36 | 0.65 | 1.84 | 0.26 | 1.78 | 0.28 | 2 | 0.1 | 1 | 0.02 | 9 | 0.04 | 2.23 | 1.15 | 0.01 | <0.005 | 20 | 0.2 | <0.5 | 0
CGR18-037 | Quartz-Diorite | 1140263.0 | 1162274.2 | 1678.55961 | 59.1 | 17.25 | 5.91 | 0.1 | 1.58 | 5.02 | 4.48 | 3.77 | 0.49 | 0.25 | <0.002 | 1.04 | 99.23 | 0.275701 | 0.025102 | 31 | 0 | 360 | 60 | 43 | 26 | 967 | 51 | 19.5 | <5 | 1.6 | 148 | 595 | 22.9 | 80 | 4.2 | 13 | 0.5 | 0.015 | 4.7 | 0.09 | 3.01 | 216 | 19.3 | 38.8 | 5.09 | 21 | 4.7 | 1.76 | 5.19 | 0.7 | 4.44 | 0.91 | 2.02 | 0.31 | 1.94 | 0.3 | 2.4 | 0.4 | 1 | 0.69 | <2 | 0.14 | 2.01 | 1.05 | 3.39 | <0.005 | 20 | 2.6 | <0.5 | 0
CGR18-042 | Quartz-Diorite | 1140127.27 | 1162264.89 | 1381.27 | 60.3 | 17.1 | 5.57 | 0.04 | 1.33 | 4.56 | 4.77 | 3.8 | 0.46 | 0.23 | <0.002 | 1.3 | 99.68 | 0.308901 | 0.027609 | 20 | 0 | 215 | 40 | 49 | 13 | 2010 | 57 | 17.2 | <5 | 8.4 | 98.1 | 323 | 21.4 | 101 | 6.1 | 106 | 1.7 | 0.069 | 3.77 | 0.32 | 1.87 | 262 | 21.3 | 37.2 | 4.75 | 19.7 | 3.77 | 0.88 | 4.05 | 0.6 | 3.53 | 0.69 | 2.61 | 0.29 | 1.9 | 0.3 | 2.4 | 0.5 | 3 | 0.37 | 5 | 0.39 | 2.53 | 1.1 | 4.48 | <0.005 | 10 | 4.2 | <0.5 | 0
CGR18-044 | Quartz-Diorite | 1140192.2 | 1162211.5 | 1686.78725 | 61.4 | 16.55 | 5.02 | 0.11 | 1.6 | 4.53 | 3.95 | 4.55 | 0.45 | 0.21 | <0.002 | 1.34 | 99.92 | 0.325444 | 0.026667 | 9 | 0 | 227 | 10 | 15 | 29 | 5460 | 52 | 20.6 | <5 | 1.7 | 14.3 | 1190 | 20.7 | 126 | 7.6 | 49 | 2 | 0.196 | 4.63 | <0.05 | 0.52 | 356 | 31.1 | 54.4 | 6.61 | 22.9 | 4.63 | 1.43 | 4.08 | 0.69 | 3.62 | 0.75 | 2.34 | 0.32 | 2.05 | 0.33 | 3.1 | 0.4 | 1 | 0.03 | <2 | 0.13 | 3.56 | 3.09 | 0.68 | <0.005 | 10 | 5.4 | <0.5 | 0